## Export
ua | s_ua | I [nA] | s_I[nA]
740 | 0.1 | 0.5706 | 0.2300162
730 | 0.1 | 0.61127 | 0.2464108
720 | 0.1 | 0.48732 | 0.196445
710 | 0.1 | 0.62811 | 0.2531992
690 | 0.1 | 0.94792 | 0.1954187
680 | 0.1 | 0.99188 | 0.2044813
670 | 0.1 | 0.97849 | 0.2017209
660 | 0.1 | 1.118 | 0.2304816
650 | 0.1 | 1.944 | 0.4007659
648 | 0.1 | 2.4135 | 0.4975558
646 | 0.1 | 3.06 | 0.6308352
644 | 0.1 | 4.2404 | 0.8741809
642 | 0.1 | 5.5341 | 2.230867
640 | 0.1 | 6.9374 | 2.796555
638 | 0.1 | 8.1448 | 3.283274
636 | 0.1 | 8.4764 | 3.416946
634 | 0.1 | 7.4707 | 3.011535
632 | 0.1 | 5.5898 | 2.25332
630 | 0.1 | 4.4151 | 1.779784
625 | 0.1 | 4.1464 | 0.8548023
620 | 0.1 | 3.9172 | 0.8075515
610 | 0.1 | 3.1383 | 0.6469771
600 | 0.1 | 2.3659 | 0.4877428
590 | 0.1 | 1.7082 | 0.3521545
580 | 0.1 | 1.303 | 0.2686203
570 | 0.1 | 0.9361 | 0.192982
560 | 0.1 | 0.83167 | 0.1714532
550 | 0.1 | 0.64524 | 0.1330196
540 | 0.1 | 0.58817 | 0.1212544

## 3_Trasmittanza+Fotocorrente
Calcolo trasmittanza e fotocorrente
Polarizzazione semiconduttore 31.6V
TABELLE PER RELAZIONE
R=1Mohm | pm5% |  |  |  |  | fotodiodo |  |  |  | fotocorrente |  |  |  |  | fotodiodo (alone)
| 0.05MOhm |  |  |  | ua | V_pp [mV] | Sigma[uV] | V_div [mV] | s_V_pp [mv] | V_pp [mV] | Sigma[uV] | V_div [mV] | I [nA] | s_I[nA] | V0_pp [mV] | V_div [mV] | s_V0_pp [mv]
[5 empty] | 740 | 18.078 | 14 | 2.36 | 0.472 | 0.5706 | 160 | 2 | 0.5706 | 0.2300162 | 50.483 | 6.45 | 1.29 | [16 empty] | V_trasmesso_pp |  |  | Fotocorrente |  |  | V_vuoto_pp
[5 empty] | 730 | 19.026 | 16 | 2.36 | 0.472 | 0.61127 | 140 | 2 | 0.61127 | 0.2464108 | 52.604 | 6.45 | 1.29 | [16 empty] | ua | V_pp [mV] | s_V_pp [mv] | ua | I [nA] | s_I[nA] | ua | V0_pp [mV] | s_V0_pp [mv]
fit_1 lineare dalla taratura del monocromatore λ(ua) (con tutti i valori) |  |  |  |  | 720 | 19.815 | 20 | 2.36 | 0.472 | 0.48732 | 20 | 2 | 0.48732 | 0.196445 | 53.302 | 6.5 | 1.3 |  |  |  |  | fit Trasmittanza con sigmoide |  |  |  | fit Fotocorrente con sigmoide |  |  | Primo calcolo di Eg |  |  |  |  | 740 | 18.078 | 0.472 | 740 | 0.5706 | 0.2300162 | 740 | 50.483 | 1.29
| valori | errori |  |  | 710 | 20.368 | 30 | 2.36 | 0.472 | 0.62811 | 40 | 2 | 0.62811 | 0.2531992 | 54.499 | 6.5 | 1.3 | [5 empty] | valori | errori |  |  | valori | errori |  | valore | errore |  |  | 730 | 19.026 | 0.472 | 730 | 0.61127 | 0.2464108 | 730 | 52.604 | 1.29
q |  |  |  |  | 690 | 19.486 | 20 | 2.36 | 0.472 | 0.94792 | 60 | 1 | 0.94792 | 0.1954187 | 54.609 | 7.5 | 1.5 |  |  |  |  | b | 0.026289 | 0.055979 |  | b | 2.541487 | 0.422687 | h | 6.62607e-34 |  |  |  | 720 | 19.815 | 0.472 | 720 | 0.48732 | 0.196445 | 720 | 53.302 | 1.3
m |  |  | ➡️ |  | 680 | 18.023 | 30 | 2.36 | 0.472 | 0.99188 | 30 | 1 | 0.99188 | 0.2044813 | 54.688 | 7.5 | 1.5 |  |  | ➡️ |  | A | 0.194486 | 0.069976 |  | A | 3.269261 | 0.695314 | c | 299792458 |  |  |  | 710 | 20.368 | 0.472 | 710 | 0.62811 | 0.2531992 | 710 | 54.499 | 1.3
chi2 |  |  |  |  | 670 | 16.179 | 130 | 2.36 | 0.472 | 0.97849 | 10 | 1 | 0.97849 | 0.2017209 | 56.11 | 7.5 | 1.5 |  |  |  |  | λ0 | 630.080009 | 6.885122 |  | λ0 | 632.290149 | 4.198858 | e | 1.602176634e-19 |  |  |  | 690 | 19.486 | 0.472 | 690 | 0.94792 | 0.1954187 | 690 | 54.609 | 1.5
NDF |  |  |  |  | 660 | 13.629 | 130 | 2.36 | 0.472 | 1.118 | 10 | 1 | 1.118 | 0.2304816 | 56.699 | 7.5 | 1.5 |  |  |  |  | Δλ | 6.222277 | 5.998131 |  | Δλ | 5.0086 | 4.227256 | λg | 631.185079 | 3.993833 | nm |  | 680 | 18.023 | 0.472 | 680 | 0.99188 | 0.2044813 | 680 | 54.688 | 1.5
[5 empty] | 650 | 10.816 | 90 | 2.36 | 0.472 | 1.944 | 40 | 1 | 1.944 | 0.4007659 | 57.648 | 7.5 | 1.5 |  |  |  |  | chi2 | 0.650014 |  |  | chi2 | 0.561051 |  | λg | 6.31185079e-07 | 3.993833e-09 | m |  | 670 | 16.179 | 0.472 | 670 | 0.97849 | 0.2017209 | 670 | 56.11 | 1.5
Formula | lambda = q + m*ua |  |  |  | 648 | 10.128 | 70 | 2.36 | 0.472 | 2.4135 | 80 | 1 | 2.4135 | 0.4975558 | 60.095 | 8 | 1.6 |  |  |  |  | NDF | 14 |  |  | NDF | 14 |  | Eg | 3.147169e-19 | 1.991376e-21 | J |  | 660 | 13.629 | 0.472 | 660 | 1.118 | 0.2304816 | 660 | 56.699 | 1.5
[5 empty] | 646 | 9.3425 | 70 | 2.36 | 0.472 | 3.06 | 50 | 1 | 3.06 | 0.6308352 | 58.436 | 8 | 1.6 | [11 empty] | Eg | 1.964308 | 0.01242919 | eV |  | 650 | 10.816 | 0.472 | 650 | 1.944 | 0.4007659 | 650 | 57.648 | 1.5
[5 empty] | 644 | 8.0962 | 11 | 2.36 | 0.472 | 4.2404 | 70 | 1 | 4.2404 | 0.8741809 | 55.841 | 8 | 1.6 | [16 empty] | 648 | 10.128 | 0.472 | 648 | 2.4135 | 0.4975558 | 648 | 60.095 | 1.6
[5 empty] | 642 | 6.6044 | 20 | 1 | 0.2 | 5.5341 | 20 | 2 | 5.5341 | 2.230867 | 58.537 | 8 | 1.6 | [16 empty] | 646 | 9.3425 | 0.472 | 646 | 3.06 | 0.6308352 | 646 | 58.436 | 1.6
[5 empty] | 640 | 4.9529 | 50 | 1 | 0.2 | 6.9374 | 40 | 2 | 6.9374 | 2.796555 | 55.562 | 8 | 1.6 | [16 empty] | 644 | 8.0962 | 0.472 | 644 | 4.2404 | 0.8741809 | 644 | 55.841 | 1.6
[5 empty] | 638 | 3.1965 | 100 | 1 | 0.2 | 8.1448 | 30 | 2 | 8.1448 | 3.283274 | 56.613 | 8 | 1.6 | [16 empty] | 642 | 6.6044 | 0.2 | 642 | 5.5341 | 2.230867 | 642 | 58.537 | 1.6
[5 empty] | 636 | 1.8011 | 90 | 1 | 0.2 | 8.4764 | 50 | 2 | 8.4764 | 3.416946 | 56.451 | 8 | 1.6 | [16 empty] | 640 | 4.9529 | 0.2 | 640 | 6.9374 | 2.796555 | 640 | 55.562 | 1.6
[5 empty] | 634 | 1.0136 | 50 | 1 | 0.2 | 7.4707 | 120 | 2 | 7.4707 | 3.011535 | 60.066 | 8 | 1.6 | [16 empty] | 638 | 3.1965 | 0.2 | 638 | 8.1448 | 3.283274 | 638 | 56.613 | 1.6
[5 empty] | 632 | 0.69138 | 14 | 1 | 0.2 | 5.5898 | 50 | 2 | 5.5898 | 2.25332 | 60.103 | 8 | 1.6 | [16 empty] | 636 | 1.8011 | 0.2 | 636 | 8.4764 | 3.416946 | 636 | 56.451 | 1.6
[5 empty] | 630 | 0.62342 | 7 | 1 | 0.2 | 4.4151 | 60 | 2 | 4.4151 | 1.779784 | 56.551 | 8 | 1.6 | [16 empty] | 634 | 1.0136 | 0.2 | 634 | 7.4707 | 3.011535 | 634 | 60.066 | 1.6
[5 empty] | 625 | 0.61069 | 20 | 1 | 0.2 | 4.1464 | 20 | 1 | 4.1464 | 0.8548023 | 60.013 | 8 | 1.6 | [16 empty] | 632 | 0.69138 | 0.2 | 632 | 5.5898 | 2.25332 | 632 | 60.103 | 1.6
[5 empty] | 620 | 0.60129 | 10 | 1 | 0.2 | 3.9172 | 40 | 1 | 3.9172 | 0.8075515 | 55.165 | 8 | 1.6 | [16 empty] | 630 | 0.62342 | 0.2 | 630 | 4.4151 | 1.779784 | 630 | 56.551 | 1.6
[5 empty] | 610 | 0.52819 | 18 | 1 | 0.2 | 3.1383 | 90 | 1 | 3.1383 | 0.6469771 | 57.105 | 8 | 1.6 | [16 empty] | 625 | 0.61069 | 0.2 | 625 | 4.1464 | 0.8548023 | 625 | 60.013 | 1.6
[5 empty] | 600 | 0.50913 | 20 | 1 | 0.2 | 2.3659 | 50 | 1 | 2.3659 | 0.4877428 | 54.782 | 8 | 1.6 | [16 empty] | 620 | 0.60129 | 0.2 | 620 | 3.9172 | 0.8075515 | 620 | 55.165 | 1.6
[5 empty] | 590 | 0.43238 | 15 | 1 | 0.2 | 1.7082 | 50 | 1 | 1.7082 | 0.3521545 | 52.353 | 8 | 1.6 | [16 empty] | 610 | 0.52819 | 0.2 | 610 | 3.1383 | 0.6469771 | 610 | 57.105 | 1.6
[5 empty] | 580 | 0.44164 | 30 | 1 | 0.2 | 1.303 | 50 | 1 | 1.303 | 0.2686203 | 60.283 | 8 | 1.6 | [16 empty] | 600 | 0.50913 | 0.2 | 600 | 2.3659 | 0.4877428 | 600 | 54.782 | 1.6
[5 empty] | 570 | 0.39615 | 7 | 1 | 0.2 | 0.9361 | 20 | 1 | 0.9361 | 0.192982 | 51.608 | 8 | 1.6 | [16 empty] | 590 | 0.43238 | 0.2 | 590 | 1.7082 | 0.3521545 | 590 | 52.353 | 1.6
[5 empty] | 560 | 0.35139 | 16 | 1 | 0.2 | 0.83167 | 70 | 1 | 0.83167 | 0.1714532 | 58.275 | 8 | 1.6 | [16 empty] | 580 | 0.44164 | 0.2 | 580 | 1.303 | 0.2686203 | 580 | 60.283 | 1.6
[5 empty] | 550 | 0.35706 | 30 | 1 | 0.2 | 0.64524 | 50 | 1 | 0.64524 | 0.1330196 | 43.025 | 8 | 1.6 | [16 empty] | 570 | 0.39615 | 0.2 | 570 | 0.9361 | 0.192982 | 570 | 51.608 | 1.6
[5 empty] | 540 | 0.28379 | 11 | 1 | 0.2 | 0.58817 | 50 | 1 | 0.58817 | 0.1212544 | 41.062 | 8 | 1.6 | [16 empty] | 560 | 0.35139 | 0.2 | 560 | 0.83167 | 0.1714532 | 560 | 58.275 | 1.6
[34 empty] | 550 | 0.35706 | 0.2 | 550 | 0.64524 | 0.1330196 | 550 | 43.025 | 1.6
[34 empty] | 540 | 0.28379 | 0.2 | 540 | 0.58817 | 0.1212544 | 540 | 41.062 | 1.6
prop gaus
⬇️
[6 empty] | fotodiodo |  |  |  | derivate centrate | [5 empty] | derivate trasmissione |  | fotocorrente |  |  | differenze fotocorrente |  | derivate fotocorrente |  | fotodiodo (alone) | [5 empty] | fit_1 lineare dalla taratura del monocromatore λ(ua) (con tutti i valori)
[5 empty] | ua | V_pp [mV] |  |  | e V_pp [mv] | dT |  | edT |  |  |  | dT | edT | V_pp [mV] | V_div [mV] | e V_pp [mv] | Δ V [mv/s] | eΔV [mv/s] | dT | edT | V0_pp [mV] | V_div [mV] | e V0_pp [mv] |  |  |  |  | valori | errori
[5 empty] | 740 | 4.2 |  |  | #REF! | [8 empty] | 2.62 | 2 | 0.4 |  |  |  |  | 16.86 | 5 | 1 |  |  |  | q | #REF! | #REF!
[5 empty] | 730 | 4.53 |  |  | #REF! | [8 empty] | 2.51 | 2 | 0.4 |  |  |  |  | 19.38 | 5 | 1 |  |  |  | m | #REF! | #REF!
[5 empty] | 720 | 4.64 |  |  | #REF! | [8 empty] | 2.44 | 2 | 0.4 |  |  |  |  | 20.93 | 5 | 1 |  |  |  | chi2 | #REF!
[5 empty] | 710 | 4.6 |  |  | #REF! | [8 empty] | 2.78 | 2 | 0.4 |  |  |  |  | 21.96 | 5 | 1 |  |  |  | NDF | #REF!
[5 empty] | 700 | 4.11 |  |  | #REF! | [8 empty] | 3.19 | 2 | 0.4 |  |  |  |  | 22.51 | 5 | 1
[5 empty] | 698 | 4.06 |  |  | #REF! | [8 empty] | 3.26 | 2 | 0.4 |  |  |  |  | 22.82 | 5 | 1 |  |  |  | Formula | lambda = q + m*ua
[5 empty] | 696 | 3.95 |  |  | #REF! | [8 empty] | 3.38 | 2 | 0.4 |  |  |  |  | 22.92 | 5 | 1
[5 empty] | 694 | 3.78 |  |  | #REF! | [8 empty] | 3.53 | 2 | 0.4 |  |  |  |  | 23.11 | 5 | 1
[5 empty] | 692 | 3.57 |  |  | #REF! | [8 empty] | 3.92 | 2 | 0.4 |  |  |  |  | 22.92 | 5 | 1
[5 empty] | 690 | 3.36 |  |  | #REF! | [8 empty] | 4.17 | 2 | 0.4 |  |  |  |  | 22.6 | 5 | 1 |  |  |  | fti_2 lineare dalla taratura del monocromatore λ(ua) (senza i punti con ua=520,530,540,550,710)
[5 empty] | 688 | 2.95 |  |  | #REF! | [8 empty] | 4.65 | 2 | 0.4 |  |  |  |  | 22.54 | 5 | 1 |  |  |  |  | valori | errori
[5 empty] | 686 | 2.58 |  |  | #REF! | [8 empty] | 4.83 | 2 | 0.4 |  |  |  |  | 24.01 | 5 | 1 |  |  |  | q | #REF! | #REF!
[5 empty] | 684 | 2.1 |  |  | #REF! | [8 empty] | 5.19 | 2 | 0.4 |  |  |  |  | 23.22 | 5 | 1 |  |  |  | m | #REF! | #REF!
[5 empty] | 682 | 1.37 |  |  | #REF! | [8 empty] | 5.43 | 2 | 0.4 |  |  |  |  | 23.32 | 5 | 1 |  |  |  | chi2 | #REF!
[5 empty] | 680 | 1.11 |  |  | #REF! | [8 empty] | 5.6 | 2 | 0.4 |  |  |  |  | 23.05 | 5 | 1 |  |  |  | NDF | #REF!
|  |  |  | fotodiodo passa in millivolt | 678 | 0.992 |  |  | #REF! | [8 empty] | 5.72 | 2 | 0.4 |  |  |  |  | 23.02 | 5 | 1
[5 empty] | 676 | 0.965 |  |  | #REF! | [8 empty] | 5.71 | 2 | 0.4 |  |  |  |  | 23.36 | 5 | 1 |  |  |  | Formula | lambda = q + m*ua
[5 empty] | 674 | 0.955 |  |  | #REF! | [8 empty] | 5.7 | 2 | 0.4 |  |  |  |  | 23.05 | 5 | 1
[5 empty] | 672 | 0.939 |  |  | #REF! | [8 empty] | 5.78 | 2 | 0.4 |  |  |  |  | 22.99 | 5 | 1
[5 empty] | 670 | 0.932 |  |  | #REF! | [8 empty] | 5.59 | 2 | 0.4 |  |  |  |  | 22.81 | 5 | 1
[5 empty] | 660 | 0.939 |  |  | #REF! | [8 empty] | 4.95 | 2 | 0.4 |  |  |  |  | 21.51 | 5 | 1
[5 empty] | 650 | 0.944 |  |  | #REF! | [8 empty] | 4.59 | 2 | 0.4 |  |  |  |  | 19.84 | 5 | 1
[5 empty] | 640 | 0.929 |  |  | #REF! | [8 empty] | 4.27 | 2 | 0.4 |  |  |  |  | 18.39 | 5 | 1
[5 empty] | 630 | 0.932 |  |  | #REF! | [8 empty] | 3.98 | 2 | 0.4 |  |  |  |  | 16.82 | 5 | 1
[5 empty] | 620 | 0.928 |  |  | #REF! | [8 empty] | 3.73 | 2 | 0.4 |  |  |  |  | 16.28 | 5 | 1
[5 empty] | 610 | 0.941 |  |  | #REF! | [8 empty] | 3.85 | 2 | 0.4 |  |  |  |  | 15.91 | 5 | 1
[5 empty] | 600 | 0.943 |  |  | #REF! | [8 empty] | 3.55 | 2 | 0.4 |  |  |  |  | 15.85 | 5 | 1